## Sheet1
ts | eb | ym | to | tm | te | crystallinity | thickness | density | WCA | k | n
15.81 + 0.90a | 23.96 + 3.87a | 54.08 + 4.16a | 115.2 0.36a | 121.8 0.14ae | 128.9 0.29a | (%)
17.30 1.38ab | 19.75 1.85a | 60.81 11.15b | 97.30 0.28b | 113.0 0.21b | 122.6 0.65b | 36.02 0.07a
17.64 2.15a | 15.36 1.67a | 63.43 4.39b | 114.2 + 1.21° | 121.2 + 0.56a | 128.7 0.92 | 36.63 0.31a
17.85 0.65b | 13.62 1.16a | 65.08 6.48b | 120.3 1.06d | 127.3 0.98c | 135.3 1.18 | 37.12 + 0.09b
20.14 0.63ab | 13.34 0.57a | 58.03 2.99ab | 143.5 0.35e | 150.6 0.56d | 159.2 0.71d | 39.51 0.22°
19.27 + 0.22ab | 21.52 + 1.38 | 56.15 + 6.02ab | 116.4 0.89a | 121.6 0.49e | 128.9 0.57a | 42.79 0.35d
19.10 0.666 | 17.40 1.18 | 58.28 2.71ab | 110.1 0.78 | 114.2 1.02b | 123.9 0.63b | 39.06 0.12
19.34 0.92ab | 15.36 0.79a | 64.03 5.54b | 115.2 0.71 | 120.9 1.31a | 127.4 1.07e | 38.92 0.05ce
19.48 0.96b | 14.69 0.39a | 69.77 0.84b | 127.1 1.16 g | 137.8 1.20 | 148.0 1.72 | 38.66 0.33ef
38.12 0.11